## Data
carbon | solv | rho_solv (g/cm3) | wt | phi_eff | sr (1/s) | ss (Pa) | eta (Pa*s) | eta_0 (Pa*s) | eta_r | f_DC (Hz) | w_DC (rad/s) | w_c (rad/s) | tau (s) | del_tau (s) | K_DC (S/m) | K_0 (S/m) | perm_r_solv | perm_r | perm_s | ss_HB (Pa) | eta_HB (Pa*s) | ss_y (Pa) | sr_c (1/s) | n_HB | phi_aggl | Mn_f | Mn_mod | Df | Rg/a_visc | Rg/a_sans | D_visc (mm^2/s) | D_sans (mm^2/s)
XC72R | EG | 1.11 | 0.0383 | 0.12 | 2500 | 112.8421 | 0.04513683 | 0.016 | 2.821052 | 20000 | 125663.7 | 482513.7 | 2.07248e-06 | 1.068161e-06 | 0.02020779 | 0.02243612 | 37 | 5251.573 | 2953.92 | 111.9934 | 0.04479735 | 18.89 | 223.02 | 0.66 | 0.3038891 | 0.5747668 | 1.621447 | 2.5 | 6.413097 | 16.78762 | 0.3353761 | 2.298131
XC72R | EG | 1.11 | 0.0383 | 0.12 | 2250 | 106.2319 | 0.04721419 | 0.016 | 2.950887 | 20000 | 125663.7 | 490836.6 | 2.037338e-06 | 1.033019e-06 | 0.02051911 | 0.02283216 | 37 | 5253.653 | 3126.3 | 105.7391 | 0.04699517 | 18.89 | 223.02 | 0.66 | 0.3130739 | 0.5172901 | 1.526465 | 2.5 | 6.806617 | 17.76189 | 0.384314 | 2.616989
XC72R | EG | 1.11 | 0.0383 | 0.12 | 2000 | 99.44699 | 0.04972349 | 0.016 | 3.107718 | 20000 | 125663.7 | 528041.2 | 1.893792e-06 | 8.894727e-07 | 0.02086819 | 0.02332056 | 37 | 4987.954 | 3274.557 | 99.24351 | 0.04962175 | 18.89 | 223.02 | 0.66 | 0.3233244 | 0.4598134 | 1.428971 | 2.5 | 7.259631 | 18.89605 | 0.4703093 | 3.186371
XC72R | EG | 1.11 | 0.0383 | 0.12 | 1750 | 92.45777 | 0.05283301 | 0.016 | 3.302063 | 20000 | 125663.7 | 555043.7 | 1.80166e-06 | 7.973408e-07 | 0.02106154 | 0.02364322 | 37 | 4810.949 | 3447.951 | 92.46498 | 0.05283713 | 18.89 | 223.02 | 0.66 | 0.334911 | 0.4023367 | 1.328541 | 2.5 | 7.789263 | 20.23765 | 0.5691236 | 3.841795
XC72R | EG | 1.11 | 0.0383 | 0.12 | 1500 | 85.33495 | 0.05688997 | 0.016 | 3.555623 | 20000 | 125663.7 | 596834.9 | 1.675505e-06 | 6.711861e-07 | 0.02121503 | 0.02393649 | 37 | 4529.576 | 3612.332 | 85.34769 | 0.05689846 | 18.89 | 223.02 | 0.66 | 0.3484518 | 0.3448601 | 1.226192 | 2.5 | 8.43185 | 21.83004 | 0.7171114 | 4.806732
XC72R | EG | 1.11 | 0.0383 | 0.12 | 1250 | 78.21667 | 0.06257333 | 0.016 | 3.910833 | 20000 | 125663.7 | 634189.4 | 1.576816e-06 | 5.72497e-07 | 0.02141112 | 0.02420841 | 37 | 4311.205 | 3801.48 | 77.81311 | 0.06225049 | 18.89 | 223.02 | 0.66 | 0.3649691 | 0.2873834 | 1.123909 | 2.5 | 9.250169 | 23.70989 | 0.9170753 | 6.025107
XC72R | EG | 1.11 | 0.0383 | 0.12 | 1000 | 70.19678 | 0.07019678 | 0.016 | 4.387299 | 20000 | 125663.7 | 669473.3 | 1.493712e-06 | 4.893925e-07 | 0.02140041 | 0.02423143 | 37 | 4087.869 | 3974.81 | 69.74399 | 0.06974399 | 18.89 | 223.02 | 0.66 | 0.3836252 | 0.2299067 | 1.008669 | 2.5 | 10.22002 | 26.28258 | 1.181744 | 7.815483
XC72R | EG | 1.11 | 0.0383 | 0.12 | 750 | 61.10061 | 0.08146748 | 0.016 | 5.091717 | 20000 | 125663.7 | 780384.4 | 1.28142e-06 | 2.771007e-07 | 0.02113146 | 0.02415186 | 37 | 3495.371 | 4050.565 | 60.94963 | 0.08126618 | 18.89 | 223.02 | 0.66 | 0.4058505 | 0.17243 | 0.877965 | 2.5 | 11.43851 | 30.01421 | 1.725578 | 11.8809
XC72R | EG | 1.11 | 0.0383 | 0.12 | 500 | 50.26064 | 0.1005213 | 0.016 | 6.28258 | 20000 | 125663.7 | 898434.1 | 1.113048e-06 | 1.087286e-07 | 0.02045551 | 0.02352571 | 37 | 2957.384 | 4070.655 | 51.07439 | 0.1021488 | 18.89 | 223.02 | 0.66 | 0.4338509 | 0.1149534 | 0.7222036 | 2.5 | 13.07129 | 36.21679 | 2.594239 | 19.91558
XC72R | EG | 1.11 | 0.0383 | 0.12 | 0 |  |  | 0.016 |  | 20000 | 125663.7 | 995699.5 | 1.004319e-06 | 0 | 0.02729264 | 0.03306655 | 37 | 3750.696 | 5878.375 | 18.89 |  | 18.89 | 223.02 | 0.66 |  | 0 |  | 2.5
XC72R | EG | 1.11 | 0.0633 | 0.2 | 2500 | 261.2763 | 0.1045105 | 0.016 | 6.531907 | 30000 | 188495.6 | 1032066.0 | 9.689303e-07 | 3.047028e-07 | 0.06062637 | 0.07571141 | 37 | 8285.242 | 11186.65 | 262.1551 | 0.1048621 | 88.42 | 912.27 | 0.67 | 0.4386384 | 0.3410913 | 2.227977 | 2.5 | 4.810091 | 12.51895 | 0.4035531 | 2.733568
XC72R | EG | 1.11 | 0.0633 | 0.2 | 2250 | 249.5384 | 0.110906 | 0.016 | 6.931622 | 30000 | 188495.6 | 1060355.9 | 9.430796e-07 | 2.788521e-07 | 0.06005494 | 0.07498196 | 37 | 7986.498 | 11192.77 | 250.3138 | 0.1112506 | 88.42 | 912.27 | 0.67 | 0.4457205 | 0.3069821 | 2.127884 | 2.5 | 4.966668 | 13.05635 | 0.4420472 | 3.054793
XC72R | EG | 1.11 | 0.0633 | 0.2 | 2000 | 237.7022 | 0.1188511 | 0.016 | 7.428193 | 30000 | 188495.6 | 1076671.1 | 9.287887e-07 | 2.645612e-07 | 0.05938924 | 0.07400759 | 37 | 7763.266 | 11236.31 | 238.0291 | 0.1190145 | 88.42 | 912.27 | 0.67 | 0.4536405 | 0.272873 | 2.026953 | 2.5 | 5.144743 | 13.65177 | 0.4816118 | 3.391154
XC72R | EG | 1.11 | 0.0633 | 0.2 | 1750 | 225.2781 | 0.1287304 | 0.016 | 8.045647 | 30000 | 188495.6 | 1113475.7 | 8.980888e-07 | 2.338613e-07 | 0.05870117 | 0.0733874 | 37 | 7443.755 | 11239.94 | 225.2254 | 0.1287002 | 88.42 | 912.27 | 0.67 | 0.4623586 | 0.2387639 | 1.92101 | 2.5 | 5.344388 | 14.34378 | 0.5374813 | 3.871636
XC72R | EG | 1.11 | 0.0633 | 0.2 | 1500 | 212.3082 | 0.1415388 | 0.016 | 8.846174 | 30000 | 188495.6 | 1149296.4 | 8.700976e-07 | 2.058701e-07 | 0.05795738 | 0.07253022 | 37 | 7127.517 | 11254.76 | 211.8012 | 0.1412008 | 88.42 | 912.27 | 0.67 | 0.4721568 | 0.2046548 | 1.810412 | 2.5 | 5.5733 | 15.15224 | 0.6033144 | 4.459357
XC72R | EG | 1.11 | 0.0633 | 0.2 | 1250 | 198.6083 | 0.1588867 | 0.016 | 9.930417 | 30000 | 188495.6 | 1173537.8 | 8.521242e-07 | 1.878967e-07 | 0.05711774 | 0.07139367 | 37 | 6870.904 | 11284.72 | 197.6137 | 0.158091 | 88.42 | 912.27 | 0.67 | 0.4833286 | 0.1705456 | 1.693589 | 2.5 | 5.840164 | 16.12038 | 0.6764472 | 5.153878
XC72R | EG | 1.11 | 0.0633 | 0.2 | 1000 | 183.7256 | 0.1837256 | 0.016 | 11.48285 | 30000 | 188495.6 | 1214608.2 | 8.233108e-07 | 1.590833e-07 | 0.05610951 | 0.07011712 | 37 | 6519.873 | 11292.85 | 182.4503 | 0.1824503 | 88.42 | 912.27 | 0.67 | 0.4962502 | 0.1364365 | 1.56668 | 2.5 | 6.156607 | 17.33502 | 0.7780468 | 6.16839
XC72R | EG | 1.11 | 0.0633 | 0.2 | 750 | 167.2321 | 0.2229762 | 0.016 | 13.93601 | 30000 | 188495.6 | 1292985.2 | 7.73404e-07 | 1.091765e-07 | 0.05499148 | 0.06899464 | 37 | 6026.61 | 11272.41 | 165.9659 | 0.2212879 | 88.42 | 912.27 | 0.67 | 0.5117222 | 0.1023274 | 1.426035 | 2.5 | 6.546489 | 18.93258 | 0.9364771 | 7.832494
XC72R | EG | 1.11 | 0.0633 | 0.2 | 500 | 147.8196 | 0.2956392 | 0.016 | 18.47745 | 30000 | 188495.6 | 1355809.2 | 7.375669e-07 | 7.333943e-08 | 0.05331741 | 0.06697852 | 37 | 5579.41 | 11176.25 | 147.5187 | 0.2950373 | 88.42 | 912.27 | 0.67 | 0.5311166 | 0.06821825 | 1.2605 | 2.5 | 7.052121 | 21.26758 | 1.139528 | 10.36385
XC72R | EG | 1.11 | 0.0633 | 0.2 | 250 | 122.1064 | 0.4884254 | 0.016 | 30.52659 | 30000 | 188495.6 | 1434352.9 | 6.971785e-07 | 3.295102e-08 | 0.05055462 | 0.06373979 | 37 | 5018.87 | 10902.8 | 125.5639 | 0.5022556 | 88.42 | 912.27 | 0.67 | 0.5581068 | 0.03410913 | 1.041235 | 2.5 | 7.787081 | 25.49806 | 1.469914 | 15.76003
XC72R | EG | 1.11 | 0.0633 | 0.2 | 0 |  |  | 0.016 |  | 30000 | 188495.6 | 1505508.3 | 6.642275e-07 | 0 | 0.06427354 | 0.0825018 | 37 | 6189.157 | 13865.43 | 88.42 |  | 88.42 | 912.27 | 0.67 |  | 0 |  | 2.5
XC72R | EG | 1.11 | 0.0847 | 0.27 | 2500 | 455.5907 | 0.1822363 | 0.016 | 11.38977 | 30000 | 188495.6 | 1374011.1 | 7.277962e-07 | 1.048894e-07 | 0.1050645 | 0.1541639 | 37 | 12671.96 | 19619.28 | 455.1284 | 0.1820513 | 182.51 | 1322.28 | 0.63 | 0.4955572 | 0.3011633 | 3.43018 | 2.5 | 3.368683 | 8.507681 | 0.26351 | 1.680736
XC72R | EG | 1.11 | 0.0847 | 0.27 | 2250 | 437.3715 | 0.1943874 | 0.016 | 12.14921 | 30000 | 188495.6 | 1369790.0 | 7.300389e-07 | 1.071322e-07 | 0.1037006 | 0.1515433 | 37 | 12494.94 | 19483.07 | 437.6202 | 0.1944979 | 182.51 | 1322.28 | 0.63 | 0.5009558 | 0.2710469 | 3.293006 | 2.5 | 3.442478 | 8.817869 | 0.2743362 | 1.799981
XC72R | EG | 1.11 | 0.0847 | 0.27 | 2000 | 418.3751 | 0.2091875 | 0.016 | 13.07422 | 30000 | 188495.6 | 1390303.5 | 7.192674e-07 | 9.636068e-08 | 0.1022237 | 0.1488757 | 37 | 12093.87 | 19476.98 | 419.3755 | 0.2096877 | 182.51 | 1322.28 | 0.63 | 0.50683 | 0.2409306 | 3.14998 | 2.5 | 3.523684 | 9.16994 | 0.2917362 | 1.975738
XC72R | EG | 1.11 | 0.0847 | 0.27 | 1750 | 399.7236 | 0.2284135 | 0.016 | 14.27584 | 30000 | 188495.6 | 1396568.0 | 7.16041e-07 | 9.313429e-08 | 0.1011813 | 0.1464368 | 37 | 11842.39 | 19476.82 | 400.2644 | 0.2287225 | 182.51 | 1322.28 | 0.63 | 0.5135177 | 0.2108143 | 3.009551 | 2.5 | 3.617289 | 9.548038 | 0.308827 | 2.151677
XC72R | EG | 1.11 | 0.0847 | 0.27 | 1500 | 380.045 | 0.2533633 | 0.016 | 15.83521 | 30000 | 188495.6 | 1406153.8 | 7.111598e-07 | 8.825302e-08 | 0.09963139 | 0.1440925 | 37 | 11573.37 | 19418.75 | 380.1116 | 0.2534077 | 182.51 | 1322.28 | 0.63 | 0.5209377 | 0.180698 | 2.86139 | 2.5 | 3.72258 | 9.987022 | 0.329312 | 2.370236
XC72R | EG | 1.11 | 0.0847 | 0.27 | 1250 | 359.4836 | 0.2875869 | 0.016 | 17.97418 | 30000 | 188495.6 | 1426582.0 | 7.009762e-07 | 7.806941e-08 | 0.09833201 | 0.1420801 | 37 | 11248.32 | 19399.81 | 358.6696 | 0.2869356 | 182.51 | 1322.28 | 0.63 | 0.5293676 | 0.1505816 | 2.706582 | 2.5 | 3.844033 | 10.49682 | 0.3562524 | 2.656436
XC72R | EG | 1.11 | 0.0847 | 0.27 | 1000 | 336.7377 | 0.3367377 | 0.016 | 21.04611 | 30000 | 188495.6 | 1429744.1 | 6.994258e-07 | 7.651909e-08 | 0.09668344 | 0.1390576 | 37 | 10984.69 | 19351.31 | 335.5669 | 0.3355669 | 182.51 | 1322.28 | 0.63 | 0.5389602 | 0.1204653 | 2.535325 | 2.5 | 3.98461 | 11.13302 | 0.3836336 | 2.99482
XC72R | EG | 1.11 | 0.0847 | 0.27 | 750 | 310.9852 | 0.414647 | 0.016 | 25.91544 | 30000 | 188495.6 | 1445683.2 | 6.917145e-07 | 6.880774e-08 | 0.09497664 | 0.1359771 | 37 | 10622.92 | 19286.94 | 310.1955 | 0.413594 | 182.51 | 1322.28 | 0.63 | 0.5502294 | 0.09034898 | 2.341433 | 2.5 | 4.152981 | 11.96514 | 0.4213857 | 3.497805
XC72R | EG | 1.11 | 0.0847 | 0.27 | 500 | 282.325 | 0.56465 | 0.016 | 35.29062 | 30000 | 188495.6 | 1460491.5 | 6.84701e-07 | 6.179425e-08 | 0.09330375 | 0.1330713 | 37 | 10290.5 | 19157.13 | 281.4118 | 0.5628235 | 182.51 | 1322.28 | 0.63 | 0.5644308 | 0.06023265 | 2.125648 | 2.5 | 4.370126 | 13.06893 | 0.4713826 | 4.215663
XC72R | EG | 1.11 | 0.0847 | 0.27 | 250 | 243.6391 | 0.9745564 | 0.016 | 60.90977 | 30000 | 188495.6 | 1586060.8 | 6.304929e-07 | 7.586112e-09 | 0.09182693 | 0.1332416 | 37 | 9487.927 | 19571.37 | 246.418 | 0.9856719 | 182.51 | 1322.28 | 0.63 | 0.5836333 | 0.03011633 | 1.834379 | 2.5 | 4.672536 | 14.9688 | 0.5852101 | 6.005934
XC72R | EG | 1.11 | 0.0847 | 0.27 | 0 |  |  | 0.016 |  | 30000 | 188495.6 | 1605376.7 | 6.229068e-07 | 0 | 0.1047392 | 0.1515497 | 37 | 10661.77 | 22521.87 | 182.51 |  | 182.51 | 1322.28 | 0.63 |  | 0 |  | 2.5
XC72R | HD | 0.77 | 0.0542 | 0.12 | 2500 | 37.58139 | 0.01503256 | 0.00303 | 4.96124 | 100 | 628.3185 | 249762.7 | 4.003801e-06 | 2.644968e-06 | 6.491393e-05 | 7.447238e-05 | 2.05 | 33.67589 | 329.6986 | 37.48113 | 0.01499245 | 8.75 | 344.64 | 0.6 | 0.4021254 | 0.2349839 | 1.165812 | 2.5 | 11.2295 | 22.90003 | 0.5322738 | 2.213535
XC72R | HD | 0.77 | 0.0542 | 0.12 | 2250 | 35.90764 | 0.01595895 | 0.00303 | 5.266981 | 100 | 628.3185 | 270840.5 | 3.69221e-06 | 2.333377e-06 | 7.667766e-05 | 8.875894e-05 | 2.05 | 37.01262 | 337.69 | 35.72107 | 0.01587603 | 8.75 | 344.64 | 0.6 | 0.4106154 | 0.2114856 | 1.11389 | 2.5 | 11.70868 | 23.9125 | 0.6275037 | 2.61728
XC72R | HD | 0.77 | 0.0542 | 0.12 | 2000 | 34.12288 | 0.01706144 | 0.00303 | 5.630839 | 100 | 628.3185 | 283895 | 3.522429e-06 | 2.163596e-06 | 8.882653e-05 | 9.887871e-05 | 2.05 | 39.33656 | 345.1449 | 33.88082 | 0.01694041 | 8.75 | 344.64 | 0.6 | 0.4197257 | 0.1879872 | 1.058525 | 2.5 | 12.234 | 25.10108 | 0.7180946 | 3.022938
XC72R | HD | 0.77 | 0.0542 | 0.12 | 1750 | 32.19005 | 0.01839431 | 0.00303 | 6.070731 | 100 | 628.3185 | 302041.1 | 3.310808e-06 | 1.951975e-06 | 0.0001000605 | 0.0001108475 | 2.05 | 41.4487 | 350.2538 | 31.94591 | 0.01825481 | 8.75 | 344.64 | 0.6 | 0.4295322 | 0.1644888 | 0.998567 | 2.5 | 12.81235 | 26.5363 | 0.8379355 | 3.594459
XC72R | HD | 0.77 | 0.0542 | 0.12 | 1500 | 30.11076 | 0.02007384 | 0.00303 | 6.625031 | 100 | 628.3185 | 317269.2 | 3.151898e-06 | 1.793065e-06 | 0.0001112155 | 0.0001200858 | 2.05 | 42.74791 | 354.3085 | 29.89674 | 0.01993116 | 8.75 | 344.64 | 0.6 | 0.4403506 | 0.1409904 | 0.9340655 | 2.5 | 13.46588 | 28.28512 | 0.9722637 | 4.289736
XC72R | HD | 0.77 | 0.0542 | 0.12 | 1250 | 27.86337 | 0.0222907 | 0.00303 | 7.356666 | 100 | 628.3185 | 344435.2 | 2.903304e-06 | 1.544471e-06 | 0.0001231487 | 0.0001360708 | 2.05 | 44.61786 | 356.8183 | 27.70547 | 0.02216438 | 8.75 | 344.64 | 0.6 | 0.4525537 | 0.117492 | 0.8643492 | 2.5 | 14.22256 | 30.46758 | 1.17747 | 5.403437
XC72R | HD | 0.77 | 0.0542 | 0.12 | 1000 | 25.38248 | 0.02538248 | 0.00303 | 8.377055 | 100 | 628.3185 | 382620.3 | 2.613557e-06 | 1.254724e-06 | 0.000136347 | 0.0001583461 | 2.05 | 46.74022 | 355.6306 | 25.33016 | 0.02533016 | 8.75 | 344.64 | 0.6 | 0.4666005 | 0.09399358 | 0.7873894 | 2.5 | 15.11917 | 33.32363 | 1.478123 | 7.180577
XC72R | HD | 0.77 | 0.0542 | 0.12 | 750 | 22.47426 | 0.02996568 | 0.00303 | 9.889664 | 100 | 628.3185 | 423266.3 | 2.362579e-06 | 1.003746e-06 | 0.000153793 | 0.0001727817 | 2.05 | 46.10365 | 354.0464 | 22.70164 | 0.03026886 | 8.75 | 344.64 | 0.6 | 0.4829452 | 0.07049518 | 0.6971737 | 2.5 | 16.19695 | 37.47085 | 1.876579 | 10.04356
XC72R | HD | 0.77 | 0.0542 | 0.12 | 500 | 18.79329 | 0.03758658 | 0.00303 | 12.40481 | 100 | 628.3185 | 449714.7 | 2.223632e-06 | 8.647993e-07 | 0.000167495 | 0.0001740807 | 2.05 | 43.71845 | 345.577 | 19.68882 | 0.03937765 | 8.75 | 344.64 | 0.6 | 0.5026504 | 0.04699679 | 0.5829863 | 2.5 | 17.54565 | 44.5519 | 2.339715 | 15.08538
XC72R | HD | 0.77 | 0.0542 | 0.12 | 0 |  |  | 0.00303 |  | 100 | 628.3185 | 735925.6 | 1.358833e-06 | 0 | 0.0001847162 | 0.0002059431 | 2.05 | 31.60563 | 368.9686 | 8.75 |  | 8.75 | 344.64 | 0.6 |  | 0 |  | 2.5
XC72R | HD | 0.77 | 0.0884 | 0.2 | 2500 | 110.3769 | 0.04415077 | 0.00303 | 14.57121 | 100 | 628.3185 | 1245572.0 | 8.02844e-07 | 4.806122e-07 | 0.001072682 | 0.001248642 | 2.05 | 113.2193 | 743.9301 | 110.3836 | 0.04415344 | 32.1 | 508.83 | 0.56 | 0.5150224 | 0.1779257 | 2.592593 | 2.5 | 6.631202 | 10.91096 | 0.9256357 | 2.506002
XC72R | HD | 0.77 | 0.0884 | 0.2 | 2250 | 105.9149 | 0.04707329 | 0.00303 | 15.53574 | 100 | 628.3185 | 1272722.5 | 7.857172e-07 | 4.634854e-07 | 0.001275955 | 0.001414738 | 2.05 | 125.5433 | 758.5385 | 105.8983 | 0.04706592 | 32.1 | 508.83 | 0.56 | 0.5196076 | 0.1601331 | 2.487787 | 2.5 | 6.7498 | 11.32508 | 0.9799463 | 2.758692
XC72R | HD | 0.77 | 0.0884 | 0.2 | 2000 | 101.1357 | 0.05056784 | 0.00303 | 16.68906 | 100 | 628.3185 | 1328440.5 | 7.527624e-07 | 4.305306e-07 | 0.001436711 | 0.001582735 | 2.05 | 134.5605 | 764.7079 | 101.1878 | 0.05059388 | 32.1 | 508.83 | 0.56 | 0.5245143 | 0.1423406 | 2.37553 | 2.5 | 6.877882 | 11.80901 | 1.062034 | 3.130802
XC72R | HD | 0.77 | 0.0884 | 0.2 | 1750 | 96.09602 | 0.05491201 | 0.00303 | 18.12278 | 100 | 628.3185 | 1394263.3 | 7.172246e-07 | 3.949929e-07 | 0.001561873 | 0.001723883 | 2.05 | 139.6414 | 765.789 | 96.20998 | 0.05497713 | 32.1 | 508.83 | 0.56 | 0.5298922 | 0.124548 | 2.257155 | 2.5 | 7.019645 | 12.37122 | 1.161079 | 3.606258
XC72R | HD | 0.77 | 0.0884 | 0.2 | 1500 | 90.78441 | 0.06052294 | 0.00303 | 19.97457 | 100 | 628.3185 | 1344159.7 | 7.439592e-07 | 4.217274e-07 | 0.001625955 | 0.001729607 | 2.05 | 145.3275 | 761.4248 | 90.90787 | 0.06060524 | 32.1 | 508.83 | 0.56 | 0.535889 | 0.1067554 | 2.132394 | 2.5 | 7.179424 | 13.03106 | 1.170892 | 3.857419
XC72R | HD | 0.77 | 0.0884 | 0.2 | 1250 | 85.07706 | 0.06806165 | 0.00303 | 22.46259 | 100 | 628.3185 | 1420417.0 | 7.040186e-07 | 3.817868e-07 | 0.001643694 | 0.001715231 | 2.05 | 136.3823 | 751.2873 | 85.19993 | 0.06815994 | 32.1 | 508.83 | 0.56 | 0.5426484 | 0.08896286 | 1.998336 | 2.5 | 7.361682 | 13.83149 | 1.300938 | 4.592406
XC72R | HD | 0.77 | 0.0884 | 0.2 | 1000 | 78.87937 | 0.07887937 | 0.00303 | 26.03279 | 100 | 628.3185 | 1590788.9 | 6.286189e-07 | 3.063871e-07 | 0.001661657 | 0.001744497 | 2.05 | 123.8537 | 731.9716 | 78.96238 | 0.07896238 | 32.1 | 508.83 | 0.56 | 0.5504579 | 0.07117029 | 1.852761 | 2.5 | 7.575097 | 14.83131 | 1.542679 | 5.913684
XC72R | HD | 0.77 | 0.0884 | 0.2 | 750 | 71.8123 | 0.09574973 | 0.00303 | 31.60057 | 100 | 628.3185 | 1885066.1 | 5.304854e-07 | 2.082536e-07 | 0.001687862 | 0.001906059 | 2.05 | 114.1986 | 708.0293 | 71.9895 | 0.095986 | 32.1 | 508.83 | 0.56 | 0.5596679 | 0.05337771 | 1.686766 | 2.5 | 7.830705 | 16.18105 | 1.953507 | 8.341161
XC72R | HD | 0.77 | 0.0884 | 0.2 | 500 | 63.13332 | 0.1262666 | 0.00303 | 41.67216 | 100 | 628.3185 | 2055373.0 | 4.865297e-07 | 1.642979e-07 | 0.001677929 | 0.0017986 | 2.05 | 98.83149 | 679.6067 | 63.88685 | 0.1277737 | 32.1 | 508.83 | 0.56 | 0.570998 | 0.03558514 | 1.48291 | 2.5 | 8.150967 | 18.25021 | 2.307787 | 11.56946
XC72R | HD | 0.77 | 0.0884 | 0.2 | 0 |  |  | 0.00303 |  | 100 | 628.3185 | 3103356.3 | 3.222318e-07 | 0 | 0.002084368 | 0.002303942 | 2.05 | 83.84771 | 762.3312 | 32.1 |  | 32.1 | 508.83 | 0.56 |  | 0 |  | 2.5
XC72R | HD | 0.77 | 0.1173 | 0.27 | 2500 | 186.2246 | 0.07448983 | 0.00303 | 24.5841 | 100 | 628.3185 | 2193328.7 | 4.55928e-07 | 2.534318e-07 | 0.001446293 | 0.001578797 | 2.05 | 81.29688 | 911.5685 | 184.1486 | 0.07365943 | 67.91 | 853.31 | 0.5 | 0.547513 | 0.1532772 | 3.768182 | 2.5 | 4.112078 | 7.839389 | 0.6267772 | 2.278006
XC72R | HD | 0.77 | 0.1173 | 0.27 | 2250 | 178.2647 | 0.07922877 | 0.00303 | 26.14811 | 100 | 628.3185 | 2484166.9 | 4.025494e-07 | 2.000532e-07 | 0.001618198 | 0.001747861 | 2.05 | 79.46527 | 917.0181 | 178.1836 | 0.07919271 | 67.91 | 853.31 | 0.5 | 0.5506808 | 0.1379495 | 3.607118 | 2.5 | 4.159799 | 8.142284 | 0.7264606 | 2.7833
XC72R | HD | 0.77 | 0.1173 | 0.27 | 2000 | 172.3383 | 0.08616913 | 0.00303 | 28.43866 | 100 | 628.3185 | 2416777.8 | 4.137741e-07 | 2.112779e-07 | 0.001757018 | 0.001819908 | 2.05 | 85.04799 | 928.8143 | 171.877 | 0.08593848 | 67.91 | 853.31 | 0.5 | 0.554799 | 0.1226218 | 3.487198 | 2.5 | 4.222249 | 8.385899 | 0.7281335 | 2.872253
XC72R | HD | 0.77 | 0.1173 | 0.27 | 1750 | 164.7064 | 0.09411796 | 0.00303 | 31.06203 | 100 | 628.3185 | 2462116.4 | 4.061546e-07 | 2.036584e-07 | 0.001839794 | 0.001928367 | 2.05 | 88.45702 | 925.9089 | 165.1622 | 0.09437839 | 67.91 | 853.31 | 0.5 | 0.5588962 | 0.107294 | 3.332771 | 2.5 | 4.284841 | 8.725332 | 0.7639497 | 3.167811
XC72R | HD | 0.77 | 0.1173 | 0.27 | 1500 | 157.5113 | 0.1050075 | 0.00303 | 34.65595 | 100 | 628.3185 | 2610198.3 | 3.831127e-07 | 1.806165e-07 | 0.001877884 | 0.002007397 | 2.05 | 86.85823 | 920.2655 | 157.948 | 0.1052987 | 67.91 | 853.31 | 0.5 | 0.5636709 | 0.09196632 | 3.18718 | 2.5 | 4.358367 | 9.075339 | 0.83793 | 3.633172
XC72R | HD | 0.77 | 0.1173 | 0.27 | 1250 | 149.2887 | 0.119431 | 0.00303 | 39.41616 | 100 | 628.3185 | 2627723.6 | 3.805575e-07 | 1.780613e-07 | 0.001919961 | 0.00203447 | 2.05 | 87.44256 | 915.8845 | 150.1031 | 0.1200825 | 67.91 | 853.31 | 0.5 | 0.5688757 | 0.0766386 | 3.020799 | 2.5 | 4.439226 | 9.516464 | 0.8751466 | 4.021774
XC72R | HD | 0.77 | 0.1173 | 0.27 | 1000 | 140.3032 | 0.1403032 | 0.00303 | 46.30468 | 100 | 628.3185 | 2728063.8 | 3.665603e-07 | 1.640641e-07 | 0.001998526 | 0.002148877 | 2.05 | 88.96279 | 911.3002 | 141.4257 | 0.1414257 | 67.91 | 853.31 | 0.5 | 0.5748176 | 0.06131088 | 2.838981 | 2.5 | 4.532445 | 10.05739 | 0.9471228 | 4.663497
XC72R | HD | 0.77 | 0.1173 | 0.27 | 750 | 130.3146 | 0.1737529 | 0.00303 | 57.34418 | 100 | 628.3185 | 2796156.7 | 3.576337e-07 | 1.551375e-07 | 0.002013314 | 0.002098352 | 2.05 | 84.75555 | 899.107 | 131.5765 | 0.1754353 | 67.91 | 853.31 | 0.5 | 0.581823 | 0.04598316 | 2.636866 | 2.5 | 4.643595 | 10.74587 | 1.018959 | 5.45672
XC72R | HD | 0.77 | 0.1173 | 0.27 | 500 | 117.7554 | 0.2355108 | 0.00303 | 77.72633 | 100 | 628.3185 | 3274020.1 | 3.054349e-07 | 1.029387e-07 | 0.001994087 | 0.002120009 | 2.05 | 73.13204 | 867.243 | 119.8935 | 0.239787 | 67.91 | 853.31 | 0.5 | 0.5902827 | 0.03065544 | 2.382735 | 2.5 | 4.779611 | 11.77658 | 1.264018 | 7.673732
XC72R | HD | 0.77 | 0.1173 | 0.27 | 0 |  |  | 0.00303 |  | 100 | 628.3185 | 4938364.3 | 2.024962e-07 | 0 | 0.002960598 | 0.003198409 | 2.05 | 73.14795 | 986.8595 | 67.91 |  | 67.91 | 853.31 | 0.5 |  | 0 |  | 2.5
XC72R | MO | 0.838 | 0.0502 | 0.12 | 2500 | 113.1092555 | 0.0452437022 | 0.026 | 1.740142 | 100 | 628.3185 | 2456.577 | 0.0004070704 | 0.0004010951 | 2.225703e-06 | 4.825868e-06 | 2.4 | 221.8688 | 391.3033 | 115.4667 | 0.0535935 | 9.62 | 77.36 | 0.69 | 0.1868117 | 1.834011 | 2.791059 | 2.53 | 2.423514 | 10.21165 | 0.0002438419 | 0.004329211
XC72R | MO | 0.838 | 0.0502 | 0.12 | 1500 | 82.5 | 0.055 | 0.026 | 2.115385 | 100 | 628.3185 | 7797.321 | 0.0001282492 | 0.0001222738 | 2.789262e-06 | 6.23117e-06 | 2.4 | 90.25587 | 398.3072 | 84.02492 | 0.06322794 | 9.62 | 77.36 | 0.69 | 0.2384888 | 1.100407 | 2.035752 | 2.53 | 3.949787 | 13.59752 | 0.002055793 | 0.02436417
XC72R | MO | 0.838 | 0.0502 | 0.12 | 1000 | 65.77514417 | 0.06577514417 | 0.026 | 2.529813 | 100 | 628.3185 | 12829.78 | 7.794367e-05 | 7.196834e-05 | 3.071019e-06 | 6.484651e-06 | 2.4 | 57.08458 | 392.9485 | 65.86692 | 0.07285755 | 9.62 | 77.36 | 0.69 | 0.2805288 | 0.7336043 | 1.623053 | 2.53 | 5.465029 | 16.77212 | 0.00647576 | 0.06099325
XC72R | MO | 0.838 | 0.0502 | 0.12 | 500 | 44.72582436 | 0.08945164872 | 0.026 | 3.440448 | 100 | 628.3185 | 38433.96 | 2.601866e-05 | 2.004332e-05 | 3.681024e-06 | 9.9553e-06 | 2.4 | 29.25435 | 360.6049 | 44.48487 | 0.09556143 | 9.62 | 77.36 | 0.69 | 0.3425035 | 0.3668022 | 1.103645 | 2.53 | 8.146432 | 24.1235 | 0.0431059 | 0.3779918
XC72R | MO | 0.838 | 0.0502 | 0.12 | 100 | 20.4936763 | 0.204936763 | 0.026 | 7.882183 | 100 | 628.3185 | 100759.5 | 9.924623e-06 | 3.949284e-06 | 4.843876e-06 | 1.318988e-05 | 2.4 | 14.78448 | 290.3415 | 21.10415 | 0.22 | 9.62 | 77.36 | 0.69 | 0.4601595 | 0.07336043 | 0.5056975 | 2.53 | 14.70464 | 51.1511 | 0.368198 | 4.455359
XC72R | MO | 0.838 | 0.0502 | 0.12 | 0 |  |  | 0.026 |  | 100 | 628.3185 | 167354.5 | 5.975339e-06 | 0 | 2.595273e-05 | 3.951198e-05 | 2.4 | 26.66506 | 341.0521 | 9.62 |  | 9.62 | 77.36 | 0.69 |  | 0 |  | 2.53
XC72R | MO | 0.838 | 0.0821 | 0.2 | 2500 | 246.1693022 | 0.09846772088 | 0.026 | 3.78722 | 100 | 628.3185 | 30153.61 | 3.316352e-05 | 3.076282e-05 | 0.000100997 | 0.0001098885 | 2.4 | 411.5895 | 1507.395 | 252.3393 | 0.0879187 | 56.67 | 316.95 | 0.6 | 0.3595089 | 0.8648111 | 3.787904 | 2.53 | 3.231167 | 7.804065 | 0.005320407 | 0.03103615
XC72R | MO | 0.838 | 0.0821 | 0.2 | 2000 | 221.5879053 | 0.110794 | 0.026 | 4.261306 | 100 | 628.3185 | 35675.45 | 2.803048e-05 | 2.562978e-05 | 0.0001012747 | 0.0001084178 | 2.4 | 343.2277 | 1435.463 | 227.8199 | 0.09754871 | 56.67 | 316.95 | 0.6 | 0.3790248 | 0.6918489 | 3.40966 | 2.53 | 3.591494 | 8.552501 | 0.007776899 | 0.04410039
XC72R | MO | 0.838 | 0.0821 | 0.2 | 1500 | 198.2561737 | 0.1321708 | 0.026 | 5.083492 | 100 | 628.3185 | 47306.67 | 2.113867e-05 | 1.873796e-05 | 0.0001168566 | 0.0001225393 | 2.4 | 292.5529 | 1406.602 | 200.6869 | 0.1122999 | 56.67 | 316.95 | 0.6 | 0.4056203 | 0.5188867 | 3.050646 | 2.53 | 4.113195 | 9.433805 | 0.01352595 | 0.07115131
XC72R | MO | 0.838 | 0.0821 | 0.2 | 1000 | 163.7189379 | 0.1637189379 | 0.026 | 6.296882 | 100 | 628.3185 | 64065.5 | 1.560902e-05 | 1.320832e-05 | 0.0001252043 | 0.0001330609 | 2.4 | 234.5727 | 1341.629 | 169.5869 | 0.1389335 | 56.67 | 316.95 | 0.6 | 0.4341339 | 0.3459244 | 2.519208 | 2.53 | 4.711806 | 11.19733 | 0.02403731 | 0.1357499
XC72R | MO | 0.838 | 0.0821 | 0.2 | 750 | 149.2039413 | 0.1989385884 | 0.026 | 7.651484 | 100 | 628.3185 | 81954.34 | 1.220192e-05 | 9.80121e-06 | 0.0001541388 | 0.0001602236 | 2.4 | 220.8034 | 1310.198 | 151.6857 | 0.1633733 | 56.67 | 316.95 | 0.6 | 0.4569259 | 0.2594433 | 2.29586 | 2.53 | 5.219531 | 12.18105 | 0.03773303 | 0.2055075
XC72R | MO | 0.838 | 0.0821 | 0.2 | 500 | 130.6356631 | 0.2612713262 | 0.026 | 10.0489 | 100 | 628.3185 | 129708.4 | 7.709603e-06 | 5.308896e-06 | 0.0002067252 | 0.0002099805 | 2.4 | 182.8362 | 1264.519 | 131.1673 | 0.2087211 | 56.67 | 316.95 | 0.6 | 0.484429 | 0.1729622 | 2.010142 | 2.53 | 5.866786 | 13.75673 | 0.0754493 | 0.414844
XC72R | MO | 0.838 | 0.0821 | 0.2 | 250 | 106.1716475 | 0.42468659 | 0.026 | 16.3341 | 100 | 628.3185 | 185377.1 | 5.394409e-06 | 2.993703e-06 | 0.0002462347 | 0.0002590038 | 2.4 | 157.7979 | 1195.252 | 105.8199 | 0.3323137 | 56.67 | 316.95 | 0.6 | 0.5230646 | 0.08648111 | 1.633705 | 2.53 | 6.839915 | 16.67011 | 0.1465697 | 0.8706019
XC72R | MO | 0.838 | 0.0821 | 0.2 | 100 | 83.92659553 | 0.8392659553 | 0.026 | 32.27946 | 100 | 628.3185 | 269823.7 | 3.706123e-06 | 1.305417e-06 | 0.0002952158 | 0.0002955793 | 2.4 | 123.7215 | 1089.332 | 85.03343 | 0.669441 | 56.67 | 316.95 | 0.6 | 0.5606108 | 0.03459244 | 1.291411 | 2.53 | 7.857111 | 20.78628 | 0.2815092 | 1.970245
XC72R | MO | 0.838 | 0.0821 | 0.2 | 0 |  |  | 0.026 |  | 100 | 628.3185 | 416544.1 | 2.400706e-06 | 0 | 0.0007567907 | 0.000782337 | 2.4 | 212.1212 | 1010.013 | 56.67 |  | 56.67 | 316.95 | 0.6 |  | 0 |  | 2.53
XC72R | MO | 0.838 | 0.1092 | 0.27 | 2500 | 456.4387018 | 0.1825755 | 0.026 | 7.022134 | 100 | 628.3185 | 139637.6 | 7.161395e-06 | 6.253776e-06 | 0.0002723895 | 0.0002877621 | 2.4 | 232.7461 | 1666.632 | 461.896 | 0.1780901 | 143.43 | 539.19 | 0.52 | 0.4472321 | 0.6227332 | 4.181382 | 2.52 | 2.743712 | 7.168661 | 0.01776503 | 0.1212733
XC72R | MO | 0.838 | 0.1092 | 0.27 | 1500 | 383.9275228 | 0.2559517 | 0.026 | 9.844295 | 100 | 628.3185 | 182474.6 | 5.480216e-06 | 4.572597e-06 | 0.0003127339 | 0.0003285527 | 2.4 | 203.3546 | 1559.595 | 387.6053 | 0.239773 | 143.43 | 539.19 | 0.52 | 0.4825152 | 0.3736399 | 3.517116 | 2.52 | 3.193703 | 8.323573 | 0.03145416 | 0.2136528
XC72R | MO | 0.838 | 0.1092 | 0.27 | 1000 | 337.8978212 | 0.3378978212 | 0.026 | 12.99607 | 100 | 628.3185 | 222996.1 | 4.484384e-06 | 3.576765e-06 | 0.0003480695 | 0.0003541994 | 2.4 | 179.3915 | 1499.29 | 341.1881 | 0.3097841 | 143.43 | 539.19 | 0.52 | 0.5063602 | 0.2490933 | 3.095443 | 2.52 | 3.517156 | 9.312721 | 0.04661944 | 0.3268414
XC72R | MO | 0.838 | 0.1092 | 0.27 | 500 | 280.0078336 | 0.5600156672 | 0.026 | 21.53906 | 100 | 628.3185 | 277689.9 | 3.601139e-06 | 2.69352e-06 | 0.0003992665 | 0.0004010225 | 2.4 | 163.1022 | 1426.416 | 281.3409 | 0.5008507 | 143.43 | 539.19 | 0.52 | 0.5402887 | 0.1245466 | 2.565119 | 2.52 | 4.004278 | 11.01626 | 0.07524804 | 0.5695278
XC72R | MO | 0.838 | 0.1092 | 0.27 | 250 | 238.0556519 | 0.9522226076 | 0.026 | 36.62395 | 100 | 628.3185 | 380557.9 | 2.627721e-06 | 1.720102e-06 | 0.0004499072 | 0.0004711588 | 2.4 | 139.8292 | 1336.353 | 239.6052 | 0.8524721 | 143.43 | 539.19 | 0.52 | 0.5659567 | 0.06227332 | 2.1808 | 2.52 | 4.393786 | 12.76612 | 0.124161 | 1.048154
XC72R | MO | 0.838 | 0.1092 | 0.27 | 100 | 194.4315898 | 1.944315898 | 0.026 | 74.78138 | 100 | 628.3185 | 419254.6 | 2.385186e-06 | 1.477567e-06 | 0.0005364256 | 0.0005550139 | 2.4 | 149.5124 | 1245.07 | 203.152 | 1.841612 | 143.43 | 539.19 | 0.52 | 0.5892966 | 0.02490933 | 1.781165 | 2.52 | 4.763656 | 15.38274 | 0.1607849 | 1.676609
XC72R | MO | 0.838 | 0.1092 | 0.27 | 0 |  |  | 0.026 |  | 100 | 628.3185 | 1101784.1 | 9.076188e-07 | 0 | 0.001485756 | 0.001493313 | 2.4 | 153.0754 | 1014.185 | 143.43 |  | 143.43 | 539.19 | 0.52 |  | 0 |  | 2.52
XC72R | PC | 1.204 | 0.0355 | 0.12 | 2500 | 39.3 | 0.01572 | 0.0025 | 6.288 | 40000 | 251327.4 | 992480.7 | 1.007576e-06 | 1.690211e-07 | 0.02931245 | 0.03771562 | 64 | 4291.909 | 5078.749 | 42.67944 | 0.02551998 | 8.96 | 335.63 | 0.66 | 0.4339583 | 0.1893371 | 0.5079686 | 2.52 | 13.07776 | 50.92867 | 2.868638 | 43.50443
XC72R | PC | 1.204 | 0.0355 | 0.12 | 2000 | 33.5 | 0.01675 | 0.0025 | 6.7 | 40000 | 251327.4 | 1018849.1 | 9.814996e-07 | 1.429445e-07 | 0.02908736 | 0.03718392 | 64 | 4121.892 | 4783.31 | 38.06179 | 0.02896939 | 8.96 | 335.63 | 0.66 | 0.4417007 | 0.1514696 | 0.4330012 | 2.52 | 13.54858 | 59.49826 | 3.160706 | 60.95441
XC72R | PC | 1.204 | 0.0355 | 0.12 | 1750 | 36.95 | 0.02111429 | 0.0025 | 8.445714 | 40000 | 251327.4 | 1009908.9 | 9.901884e-07 | 1.516332e-07 | 0.02731224 | 0.03514854 | 64 | 3930.759 | 4719.269 | 35.6068 | 0.03132724 | 8.96 | 335.63 | 0.66 | 0.4674451 | 0.1325359 | 0.4775939 | 2.52 | 15.17395 | 54.07792 | 3.929764 | 49.91244
XC72R | PC | 1.204 | 0.0355 | 0.12 | 1500 | 29.96 | 0.01997333 | 0.0025 | 7.989333 | 40000 | 251327.4 | 1039571.5 | 9.619348e-07 | 1.233796e-07 | 0.02464829 | 0.03139311 | 64 | 3410.604 | 4293.839 | 33.02912 | 0.03436722 | 8.96 | 335.63 | 0.66 | 0.4616093 | 0.1136022 | 0.3872453 | 2.52 | 14.79744 | 66.35186 | 3.846932 | 77.34768
XC72R | PC | 1.204 | 0.0355 | 0.12 | 0 |  |  | 0.0025 |  | 40000 | 251327.4 | 1192527.4 | 8.385552e-07 | 0 | 0.0230934 | 0.02887601 | 64 | 2734.766 | 4333.058 | 8.96 |  | 8.96 | 335.63 | 0.66 |  | 0 |  | 2.52
XC72R | PC | 1.204 | 0.0586 | 0.2 | 2500 | 136.41 | 0.054564 | 0.0025 | 21.8256 | 40000 | 251327.4 | 1617981.8 | 6.180539e-07 | 3.763896e-07 | 0.0510717 | 0.06433689 | 64 | 4490.945 | 15195.41 | 139.5614 | 0.06991224 | 67.68 | 2231.46 | 0.53 | 0.5410383 | 0.0696275 | 1.582319 | 2.54 | 7.31806 | 17.17486 | 1.464375 | 8.065788
XC72R | PC | 1.204 | 0.0586 | 0.2 | 2000 | 131.04 | 0.06552 | 0.0025 | 26.208 | 40000 | 251327.4 | 1659280.6 | 6.026708e-07 | 3.610065e-07 | 0.05062664 | 0.06383343 | 64 | 4344.898 | 15210.02 | 131.5437 | 0.08126781 | 67.68 | 2231.46 | 0.53 | 0.5507959 | 0.055702 | 1.520028 | 2.54 | 7.584403 | 17.8323 | 1.613056 | 8.917047
XC72R | PC | 1.204 | 0.0586 | 0.2 | 1500 | 122.88 | 0.08192 | 0.0025 | 32.768 | 40000 | 251327.4 | 1638434.1 | 6.103389e-07 | 3.686745e-07 | 0.04951911 | 0.06300314 | 64 | 4342.947 | 14939.86 | 122.5123 | 0.09916165 | 67.68 | 2231.46 | 0.53 | 0.5612694 | 0.0417765 | 1.425374 | 2.54 | 7.875584 | 18.94083 | 1.717438 | 9.933766
XC72R | PC | 1.204 | 0.0586 | 0.2 | 1250 | 113.75 | 0.091 | 0.0025 | 36.4 | 40000 | 251327.4 | 1947710.9 | 5.134232e-07 | 2.717589e-07 | 0.04751891 | 0.06036554 | 64 | 3500.385 | 14383.36 | 117.4618 | 0.1128233 | 67.68 | 2231.46 | 0.53 | 0.5657068 | 0.03481375 | 1.319469 | 2.54 | 8.000604 | 20.36887 | 2.106962 | 13.65667
XC72R | PC | 1.204 | 0.0586 | 0.2 | 1000 | 98.14 | 0.09814 | 0.0025 | 39.256 | 40000 | 251327.4 | 2137841.5 | 4.677615e-07 | 2.260972e-07 | 0.04396611 | 0.0548834 | 64 | 2899.458 | 13575.06 | 111.9091 | 0.1325488 | 67.68 | 2231.46 | 0.53 | 0.5687175 | 0.027851 | 1.138397 | 2.54 | 8.085989 | 23.42316 | 2.362264 | 19.82225
XC72R | PC | 1.204 | 0.0586 | 0.2 | 0 |  |  | 0.0025 |  | 40000 | 251327.4 | 4137971.4 | 2.416643e-07 | 0 | 0.03641291 | 0.04503405 | 64 | 1229.15 | 10506.04 | 67.68 |  | 67.68 | 2231.46 | 0.53 |  | 0 |  | 2.54
XC72R | PC | 1.204 | 0.0786 | 0.27 | 2500 | 331.05 | 0.13242 | 0.0025 | 52.968 | 10000 | 62831.85 | 235825.3 | 4.240428e-06 | 3.559861e-07 | 0.04196167 | 0.0617499 | 64 | 29573.12 | 29520.15 | 341.4402 | 0.1475695 | 201.07 | 4925.11 | 0.53 | 0.5793326 | 0.04271313 | 2.394245 | 2.49 | 4.603927 | 11.72519 | 0.08447609 | 0.5479193
XC72R | PC | 1.204 | 0.0786 | 0.27 | 2000 | 326.56 | 0.16328 | 0.0025 | 65.312 | 10000 | 62831.85 | 236188.2 | 4.233911e-06 | 3.494694e-07 | 0.03984406 | 0.05909512 | 64 | 28258.21 | 30675.41 | 325.7833 | 0.1744833 | 201.07 | 4925.11 | 0.53 | 0.5856428 | 0.0341705 | 2.361772 | 2.49 | 4.704767 | 11.87146 | 0.08835298 | 0.5625402
XC72R | PC | 1.204 | 0.0786 | 0.27 | 1500 | 315.64 | 0.2104267 | 0.0025 | 84.17067 | 10000 | 62831.85 | 235595.9 | 4.244556e-06 | 3.601147e-07 | 0.03878551 | 0.05690155 | 64 | 27277.69 | 29521.5 | 308.1468 | 0.2176574 | 201.07 | 4925.11 | 0.53 | 0.5922414 | 0.02562788 | 2.282796 | 2.49 | 4.811383 | 12.24452 | 0.092171 | 0.5969497
XC72R | PC | 1.204 | 0.0786 | 0.27 | 1000 | 269.78 | 0.26978 | 0.0025 | 107.912 | 10000 | 62831.85 | 238078 | 4.200304e-06 | 3.158621e-07 | 0.03800309 | 0.05714552 | 64 | 27109.04 | 30632.48 | 287.4408 | 0.300093 | 201.07 | 4925.11 | 0.53 | 0.597752 | 0.01708525 | 1.951124 | 2.49 | 4.901337 | 14.13946 | 0.09665741 | 0.8043997
XC72R | PC | 1.204 | 0.0786 | 0.27 | 750 | 258.48 | 0.34464 | 0.0025 | 137.856 | 10000 | 62831.85 | 237764.9 | 4.205836e-06 | 3.213945e-07 | 0.03733601 | 0.05527292 | 64 | 26255.24 | 28974.48 | 275.2265 | 0.3793654 | 201.07 | 4925.11 | 0.53 | 0.6023958 | 0.01281394 | 1.869399 | 2.49 | 4.977788 | 14.70919 | 0.09956508 | 0.8693845
XC72R | PC | 1.204 | 0.0786 | 0.27 | 0 |  |  | 0.0025 |  | 10000 | 62831.85 | 257437.3 | 3.884442e-06 | 0 | 0.03611209 | 0.05257915 | 64 | 23067.12 | 24937.12 | 201.07 |  | 201.07 | 4925.11 | 0.53 |  | 0 |  | 2.49
#DIV/0!